## Sheet1
Requirement of Appearance Checking for Camera Checker
Judgment Specification
|  | Class | S | AA | A | B | C | Semi
|  | Appearance | Part LCD | Part Scanner | Front / Top side | Left / Right side | Rear side | Bottom side Maintenance area
|  | Pad Screen | - | - | Logo | Key,Scale | Maintenance Seal for User | Maintenance Seal for Sevice man
Shape | Similarity | Refer D/S | - | - | - | - | - | -
General Appearance | Black Dot | Refer SPEC (mm.2 / Æ mm.) | 0.1 / 0.35 | 0.2 / 0.50 | 0.3 / 0.62 | 0.4 / 0.72 | 0.7 / 0.95 | 1.0 / 1.1
| White Dot | Refer SPEC (mm.2 / Æ mm.) | 0.1 / 0.35 | 0.2 / 0.50 | 0.3 / 0.62 | 0.4 / 0.72 | 0.7 / 0.95 | 1.0 / 1.1
| Dirty | Refer SPEC (mm.2 / Æ mm.) | 0.1 / 0.35 | 0.2 / 0.50 | 0.3 / 0.62 | 0.4 / 0.72 | 0.7 / 0.95 | 1.0 / 1.1
| Foreign | Refer SPEC (mm.2 / Æ mm.) | 0.1 / 0.35 | 0.2 / 0.50 | 0.3 / 0.62 | 0.4 / 0.72 | 0.7 / 0.95 | 1.0 / 1.1
| Dent | Refer SPEC (mm.2 / Æ mm.) | 0.1 / 0.35 | 0.2 / 0.50 | 0.3 / 0.62 | 0.4 / 0.72 | 0.7 / 0.95 | 1.0 / 1.1
| Silver (White) | Refer SPEC (mm.2 / Æ mm.) | 0.1 / 0.35 | 0.2 / 0.50 | 0.3 / 0.62 | 0.4 / 0.72 | 0.7 / 0.95 | 1.0 / 1.1
| Scratch | Refer SPEC (T mm. x L mm.) | 0.05 x 10.0 | 0.03 x 5.0 | 0.05 x 10.0 | 0.06 x 20.0 | 0.08 x 20.0 | 0.1 x 20.0
| Sink Mark | Refer D/S or Limit Sample | - | - | - | - | - | -
| Flow Mark | Refer D/S or Limit Sample | - | - | - | - | - | -
| Short Mold | Refer D/S or Limit Sample | - | - | - | - | - | -
| Gate high | Refer D/S or Limit Sample | - | - | - | - | - | -
| Bari | Refer D/S or Limit Sample | - | - | - | - | - | -
| Color | Refer D/S or Limit Sample | - | - | - | - | - | -
Pad Screen | Similarity | Refer Master Sample | - | - | - | - | - | -
| Position | Refer DWG by Part No. | - | - | - | - | - | -
| Color | Refer Master Sample | - | - | - | - | - | -
| Chipped / Protrude | Refer SPEC (mm2) | - | - | 0.1 | 0.15 | 0.2 | -
| Blur | Refer SPEC (Blur/W , mm.) | - | - | 1/10 | 2/10 | 3/10 | -
Imprint | Similarity | Refer D/S or Limit Sample | - | - | - | - | - | -